## Alex_MS_FE_AL_data
Sample | [6 empty] | 27 Al [ He ] |  | 55 Mn [ He ] |  | 56 Fe [ He ] |  | 57 Fe [ He ] |  | 75 As [ He ] |  | 45 Sc ( ISTD ) [ He ] |  | 103 Rh ( ISTD ) [ He ] |  | 193 Ir ( ISTD ) [ He ]
| Rjct | Data File | Acq. Date-Time | Type | Level | Sample Name | Conc. [ ppb ] | Conc. RSD | Conc. [ ppb ] | Conc. RSD | Conc. [ ppb ] | Conc. RSD | Conc. [ ppb ] | Conc. RSD | Conc. [ ppb ] | Conc. RSD | Conc. | Conc. RSD | Conc. | Conc. RSD | Conc. | Conc. RSD
| FALSE | 001SMPL.d | 2023-11-16 11:31 | Sample |  | blk
56 Fe [ He ] : CPS RSD value = 5.02 is over the allowed maximum = 5.00 | FALSE | 002SMPL.d | 2023-11-16 11:33 | Sample |  | blk
| FALSE | 003SMPL.d | 2023-11-16 11:35 | Sample |  | blk
| FALSE | 004CALB.d | 2023-11-16 11:36 | CalBlk | 1 | 0 ppb | 0 | N/A | 0 | N/A | 0 | N/A | 0 | N/A | 0 | N/A
| FALSE | 005CALS.d | 2023-11-16 11:38 | CalStd | 2 | 0.5 ppb m16 + Al | <0.000 | N/A | 0.491 | 6 | <0.000 | N/A | <0.000 | N/A | 0.47 | 5.8
45 Sc ( ISTD ) [ He ] : ISTD Recovery Percent value = 135.23 is outside the allowed range [80.00, 120.00]103 Rh ( ISTD ) [ He ] : ISTD Recovery Percent value = 137.11 is outside the allowed range [80.00, 120.00] | FALSE | 006CALS.d | 2023-11-16 11:40 | CalStd | 3 | 1 ppb m16 + Al | 2.963 | 3.6 | 1.071 | 3 | <0.000 | N/A | <0.000 | N/A | 0.942 | 3.5
45 Sc ( ISTD ) [ He ] : ISTD Recovery Percent value = 158.50 is outside the allowed range [80.00, 120.00]103 Rh ( ISTD ) [ He ] : ISTD Recovery Percent value = 166.42 is outside the allowed range [80.00, 120.00] | FALSE | 007CALS.d | 2023-11-16 11:42 | CalStd | 4 | 5 ppb m16 + Al | 3.021 | 4 | 5.559 | 2.6 | 3.906 | 2.7 | 4.308 | 3.8 | 4.751 | 0.9
45 Sc ( ISTD ) [ He ] : ISTD Recovery Percent value = 191.39 is outside the allowed range [80.00, 120.00]103 Rh ( ISTD ) [ He ] : ISTD Recovery Percent value = 202.01 is outside the allowed range [80.00, 120.00] | FALSE | 008CALS.d | 2023-11-16 11:43 | CalStd | 5 | 10 ppb m16 + Al | 51.841 | 2.6 | 10.979 | 2.5 | 9.426 | 2.2 | 9.56 | 9.8 | 9.481 | 2
45 Sc ( ISTD ) [ He ] : ISTD Recovery Percent value = 226.75 is outside the allowed range [80.00, 120.00]103 Rh ( ISTD ) [ He ] : ISTD Recovery Percent value = 246.55 is outside the allowed range [80.00, 120.00] | FALSE | 009CALS.d | 2023-11-16 11:45 | CalStd | 6 | 50 ppb m16 + Al | 52.448 | 2.3 | 55.569 | 1.9 | 51.116 | 1.3 | 51.29 | 1.1 | 47.543 | 1.4
45 Sc ( ISTD ) [ He ] : ISTD Recovery Percent value = 294.14 is outside the allowed range [80.00, 120.00]103 Rh ( ISTD ) [ He ] : ISTD Recovery Percent value = 306.45 is outside the allowed range [80.00, 120.00] | FALSE | 010CALS.d | 2023-11-16 11:47 | CalStd | 7 | 100 ppb m16 + Al | 105.196 | 1.7 | 111.233 | 1.3 | 101.963 | 1.4 | 102.07 | 4.2 | 95.07 | 1.4
45 Sc ( ISTD ) [ He ] : CPS RSD value = 6.56 is over the allowed maximum = 5.0045 Sc ( ISTD ) [ He ] : ISTD Recovery Percent value = 386.55 is outside the allowed range [80.00, 120.00]103 Rh ( ISTD ) [ He ] : ISTD Recovery Percent value = 404.89 is outside the allowed range [80.00, 120.00]193 Ir ( ISTD ) [ He ] : ISTD Recovery Percent value = 138.87 is outside the allowed range [80.00, 120.00] | FALSE | 011CALS.d | 2023-11-16 11:48 | CalStd | 8 | 500 ppb m16 + Al | 528.285 | 1.2 | 526.128 | 1.1 | 492.741 | 1 | 505.013 | 1.1 | 471.516 | 0.9
45 Sc ( ISTD ) [ He ] : ISTD Recovery Percent value = 461.85 is outside the allowed range [80.00, 120.00]103 Rh ( ISTD ) [ He ] : ISTD Recovery Percent value = 506.89 is outside the allowed range [80.00, 120.00]193 Ir ( ISTD ) [ He ] : ISTD Recovery Percent value = 155.90 is outside the allowed range [80.00, 120.00] | FALSE | 012CALS.d | 2023-11-16 11:50 | CalStd | 9 | 1000 ppb m16 + Al | 1036.58 | 1.9 | 1014.744 | 2.2 | 969.083 | 2.3 | 991.561 | 2.4 | 942.998 | 1.8
45 Sc ( ISTD ) [ He ] : ISTD Recovery Percent value = 7414.54 is outside the allowed range [80.00, 120.00]103 Rh ( ISTD ) [ He ] : ISTD Recovery Percent value = 7507.11 is outside the allowed range [80.00, 120.00]193 Ir ( ISTD ) [ He ] : ISTD Recovery Percent value = 1229.69 is outside the allowed range [80.00, 120.00] | FALSE | 080SMPL.d | 2023-11-16 14:17 | CalStd | 10 | level 10 m6 | 1170.843 | 1.5 | 1146.964 | 1.9 | 10003.431 | 1.5 | 10000.567 | 1.1 | 10007.187 | 1.1
45 Sc ( ISTD ) [ He ] : ISTD Recovery Percent value = 6682.89 is outside the allowed range [80.00, 120.00]103 Rh ( ISTD ) [ He ] : ISTD Recovery Percent value = 5966.06 is outside the allowed range [80.00, 120.00]193 Ir ( ISTD ) [ He ] : ISTD Recovery Percent value = 1132.22 is outside the allowed range [80.00, 120.00] | FALSE | 081SMPL.d | 2023-11-16 14:19 | CalStd | 11 | level 11 m6 | 9994.929 | 0.5 | 9997.078 | 0.8 | 86167.467 | 0.8 | 86101.625 | 0.5 | 91559.461 | 0.7
45 Sc ( ISTD ) [ He ] : ISTD Recovery Percent value = 562.55 is outside the allowed range [80.00, 120.00]103 Rh ( ISTD ) [ He ] : CPS RSD value = 5.07 is over the allowed maximum = 5.00103 Rh ( ISTD ) [ He ] : ISTD Recovery Percent value = 584.98 is outside the allowed range [80.00, 120.00]193 Ir ( ISTD ) [ He ] : ISTD Recovery Percent value = 159.39 is outside the allowed range [80.00, 120.00] | FALSE | 013SMPL.d | 2023-11-16 11:52 | Sample |  | blk | <0.000 | N/A | <0.000 | N/A | <0.000 | N/A | <0.000 | N/A | 0.049 | 3.2
45 Sc ( ISTD ) [ He ] : CPS RSD value = 7.74 is over the allowed maximum = 5.0045 Sc ( ISTD ) [ He ] : ISTD Recovery Percent value = 628.50 is outside the allowed range [80.00, 120.00]103 Rh ( ISTD ) [ He ] : CPS RSD value = 5.34 is over the allowed maximum = 5.00103 Rh ( ISTD ) [ He ] : ISTD Recovery Percent value = 671.37 is outside the allowed range [80.00, 120.00]193 Ir ( ISTD ) [ He ] : ISTD Recovery Percent value = 175.99 is outside the allowed range [80.00, 120.00] | FALSE | 014SMPL.d | 2023-11-16 11:53 | Sample |  | m6 x100 x100 | <0.000 | N/A | 1.125 | 5.5 | 9.288 | 1.7 | 9.938 | 4.3 | 9.43 | 1.6
45 Sc ( ISTD ) [ He ] : ISTD Recovery Percent value = 1644.32 is outside the allowed range [80.00, 120.00]103 Rh ( ISTD ) [ He ] : ISTD Recovery Percent value = 1708.29 is outside the allowed range [80.00, 120.00]193 Ir ( ISTD ) [ He ] : ISTD Recovery Percent value = 333.21 is outside the allowed range [80.00, 120.00] | FALSE | 015SMPL.d | 2023-11-16 12:13 | Sample |  | blk | <0.000 | N/A | 0.176 | 300.1 | <0.000 | N/A | <0.000 | N/A | <0.000 | N/A
45 Sc ( ISTD ) [ He ] : ISTD Recovery Percent value = 1810.46 is outside the allowed range [80.00, 120.00]103 Rh ( ISTD ) [ He ] : ISTD Recovery Percent value = 1886.67 is outside the allowed range [80.00, 120.00]193 Ir ( ISTD ) [ He ] : ISTD Recovery Percent value = 462.93 is outside the allowed range [80.00, 120.00] | FALSE | 016SMPL.d | 2023-11-16 12:15 | Sample |  | 0-10-T | 288.518 | 0.3 | 80.323 | 2.4 | 724.915 | 0.4 | 743.096 | 1.4 | 1.357 | 1.4
45 Sc ( ISTD ) [ He ] : ISTD Recovery Percent value = 1914.26 is outside the allowed range [80.00, 120.00]103 Rh ( ISTD ) [ He ] : ISTD Recovery Percent value = 1993.18 is outside the allowed range [80.00, 120.00]193 Ir ( ISTD ) [ He ] : ISTD Recovery Percent value = 494.39 is outside the allowed range [80.00, 120.00] | FALSE | 017SMPL.d | 2023-11-16 12:16 | Sample |  | 0-20-T | 442.006 | 1.5 | 217.077 | 1.2 | 1694.288 | 2.2 | 1733.441 | 1.7 | 3.065 | 2.4
45 Sc ( ISTD ) [ He ] : ISTD Recovery Percent value = 2032.78 is outside the allowed range [80.00, 120.00]103 Rh ( ISTD ) [ He ] : ISTD Recovery Percent value = 2089.73 is outside the allowed range [80.00, 120.00]193 Ir ( ISTD ) [ He ] : ISTD Recovery Percent value = 483.90 is outside the allowed range [80.00, 120.00] | FALSE | 018SMPL.d | 2023-11-16 12:18 | Sample |  | 0-30-T | 187.881 | 1.1 | 14.859 | 2.7 | 328.133 | 1.4 | 334.458 | 1.5 | 0.355 | 4.2
55 Mn [ He ] : CPS RSD value = 5.14 is over the allowed maximum = 5.0045 Sc ( ISTD ) [ He ] : ISTD Recovery Percent value = 2053.05 is outside the allowed range [80.00, 120.00]103 Rh ( ISTD ) [ He ] : ISTD Recovery Percent value = 2146.26 is outside the allowed range [80.00, 120.00]193 Ir ( ISTD ) [ He ] : ISTD Recovery Percent value = 503.56 is outside the allowed range [80.00, 120.00] | FALSE | 019SMPL.d | 2023-11-16 12:20 | Sample |  | 0-40-T | 361.021 | 0.5 | 9.502 | 5.2 | 403.504 | 0.7 | 411.527 | 1.2 | 0.56 | 1.4
45 Sc ( ISTD ) [ He ] : ISTD Recovery Percent value = 2239.60 is outside the allowed range [80.00, 120.00]103 Rh ( ISTD ) [ He ] : ISTD Recovery Percent value = 2309.24 is outside the allowed range [80.00, 120.00]193 Ir ( ISTD ) [ He ] : ISTD Recovery Percent value = 572.14 is outside the allowed range [80.00, 120.00] | FALSE | 020SMPL.d | 2023-11-16 12:21 | Sample |  | 0-60-T | 245.805 | 1.2 | 3.889 | 3.1 | 203.036 | 2.7 | 206.595 | 2.9 | 0.703 | 1.5
45 Sc ( ISTD ) [ He ] : ISTD Recovery Percent value = 2330.86 is outside the allowed range [80.00, 120.00]103 Rh ( ISTD ) [ He ] : ISTD Recovery Percent value = 2409.89 is outside the allowed range [80.00, 120.00]193 Ir ( ISTD ) [ He ] : ISTD Recovery Percent value = 564.71 is outside the allowed range [80.00, 120.00] | FALSE | 021SMPL.d | 2023-11-16 12:23 | Sample |  | 0-70-T | 194.821 | 1.3 | 4.523 | 5.1 | 722.864 | 0.8 | 736.889 | 0.3 | 1.171 | 4
45 Sc ( ISTD ) [ He ] : ISTD Recovery Percent value = 2425.36 is outside the allowed range [80.00, 120.00]103 Rh ( ISTD ) [ He ] : ISTD Recovery Percent value = 2513.06 is outside the allowed range [80.00, 120.00]193 Ir ( ISTD ) [ He ] : ISTD Recovery Percent value = 572.13 is outside the allowed range [80.00, 120.00] | FALSE | 022SMPL.d | 2023-11-16 12:24 | Sample |  | 0-80-T | 144.924 | 0.7 | 4.551 | 2.3 | 794.986 | 0.5 | 811.854 | 1.1 | 0.965 | 2.9
45 Sc ( ISTD ) [ He ] : ISTD Recovery Percent value = 2571.95 is outside the allowed range [80.00, 120.00]103 Rh ( ISTD ) [ He ] : ISTD Recovery Percent value = 2651.99 is outside the allowed range [80.00, 120.00]193 Ir ( ISTD ) [ He ] : ISTD Recovery Percent value = 638.54 is outside the allowed range [80.00, 120.00] | FALSE | 023SMPL.d | 2023-11-16 12:26 | Sample |  | 0-90-T | 563.485 | 1.8 | 76.206 | 2.4 | 1256.372 | 1.3 | 1297.223 | 2.2 | 2.004 | 2.4
45 Sc ( ISTD ) [ He ] : ISTD Recovery Percent value = 2693.95 is outside the allowed range [80.00, 120.00]103 Rh ( ISTD ) [ He ] : ISTD Recovery Percent value = 2788.15 is outside the allowed range [80.00, 120.00]193 Ir ( ISTD ) [ He ] : ISTD Recovery Percent value = 623.24 is outside the allowed range [80.00, 120.00] | FALSE | 024SMPL.d | 2023-11-16 12:28 | Sample |  | 0-100-T | 333.598 | 0.9 | 180.92 | 2 | 767.214 | 1.2 | 787.201 | 1 | 1.172 | 1.6
45 Sc ( ISTD ) [ He ] : ISTD Recovery Percent value = 2874.67 is outside the allowed range [80.00, 120.00]103 Rh ( ISTD ) [ He ] : ISTD Recovery Percent value = 2937.20 is outside the allowed range [80.00, 120.00]193 Ir ( ISTD ) [ He ] : ISTD Recovery Percent value = 647.29 is outside the allowed range [80.00, 120.00] | FALSE | 025SMPL.d | 2023-11-16 12:29 | Sample |  | 0-10-B | 1802.541 | 0.7 | 152.108 | 1.9 | 1066.188 | 1.1 | 1100.252 | 1.1 | 3.552 | 2.1
45 Sc ( ISTD ) [ He ] : ISTD Recovery Percent value = 2882.46 is outside the allowed range [80.00, 120.00]103 Rh ( ISTD ) [ He ] : ISTD Recovery Percent value = 2970.87 is outside the allowed range [80.00, 120.00]193 Ir ( ISTD ) [ He ] : ISTD Recovery Percent value = 597.55 is outside the allowed range [80.00, 120.00] | FALSE | 026SMPL.d | 2023-11-16 12:31 | Sample |  | blk | 2.381 | 5.9 | <0.000 | N/A | 2.481 | 5.7 | 2.797 | 2.9 | 0.002 | 75.8
45 Sc ( ISTD ) [ He ] : ISTD Recovery Percent value = 3023.36 is outside the allowed range [80.00, 120.00]103 Rh ( ISTD ) [ He ] : ISTD Recovery Percent value = 3111.09 is outside the allowed range [80.00, 120.00]193 Ir ( ISTD ) [ He ] : ISTD Recovery Percent value = 591.79 is outside the allowed range [80.00, 120.00] | FALSE | 027SMPL.d | 2023-11-16 12:33 | Sample |  | 100 ppb check | 107.961 | 1.3 | 110.899 | 1.3 | 106.403 | 2.1 | 106.353 | 1.9 | 96.093 | 1.5
45 Sc ( ISTD ) [ He ] : ISTD Recovery Percent value = 3163.18 is outside the allowed range [80.00, 120.00]103 Rh ( ISTD ) [ He ] : ISTD Recovery Percent value = 3278.17 is outside the allowed range [80.00, 120.00]193 Ir ( ISTD ) [ He ] : ISTD Recovery Percent value = 805.30 is outside the allowed range [80.00, 120.00] | FALSE | 028SMPL.d | 2023-11-16 12:34 | Sample |  | 0-50-T | 116.019 | 0.2 | 8.197 | 3.5 | 275.444 | 0.5 | 275.688 | 1.4 | 0.338 | 2.5
55 Mn [ He ] : CPS RSD value = 6.21 is over the allowed maximum = 5.0045 Sc ( ISTD ) [ He ] : ISTD Recovery Percent value = 3302.40 is outside the allowed range [80.00, 120.00]103 Rh ( ISTD ) [ He ] : ISTD Recovery Percent value = 3396.95 is outside the allowed range [80.00, 120.00]193 Ir ( ISTD ) [ He ] : ISTD Recovery Percent value = 701.44 is outside the allowed range [80.00, 120.00] | FALSE | 029SMPL.d | 2023-11-16 12:36 | Sample |  | 0-60-B | 218.389 | 0.3 | 2.711 | 6.6 | 106.846 | 0.4 | 107.336 | 1.3 | 0.574 | 1.8
45 Sc ( ISTD ) [ He ] : ISTD Recovery Percent value = 3444.40 is outside the allowed range [80.00, 120.00]103 Rh ( ISTD ) [ He ] : ISTD Recovery Percent value = 3578.61 is outside the allowed range [80.00, 120.00]193 Ir ( ISTD ) [ He ] : ISTD Recovery Percent value = 752.54 is outside the allowed range [80.00, 120.00] | FALSE | 030SMPL.d | 2023-11-16 12:37 | Sample |  | 0-100-B | 279.28 | 1 | 89.737 | 3.3 | 526.406 | 0.5 | 543.866 | 0.5 | 0.623 | 1.4
45 Sc ( ISTD ) [ He ] : ISTD Recovery Percent value = 3420.75 is outside the allowed range [80.00, 120.00]103 Rh ( ISTD ) [ He ] : ISTD Recovery Percent value = 3638.38 is outside the allowed range [80.00, 120.00]193 Ir ( ISTD ) [ He ] : ISTD Recovery Percent value = 721.53 is outside the allowed range [80.00, 120.00] | FALSE | 031SMPL.d | 2023-11-16 12:39 | Sample |  | 0-70-B | 67.991 | 1.7 | 3.019 | 3.4 | 30.536 | 4.3 | 31.423 | 3.7 | 0.237 | 4.3
45 Sc ( ISTD ) [ He ] : ISTD Recovery Percent value = 3707.78 is outside the allowed range [80.00, 120.00]103 Rh ( ISTD ) [ He ] : ISTD Recovery Percent value = 3799.75 is outside the allowed range [80.00, 120.00]193 Ir ( ISTD ) [ He ] : ISTD Recovery Percent value = 782.70 is outside the allowed range [80.00, 120.00] | FALSE | 032SMPL.d | 2023-11-16 12:41 | Sample |  | 20-100-T | 583.935 | 1.5 | 125.256 | 1.9 | 595.563 | 1.4 | 609.992 | 2.3 | 2.094 | 0.7
45 Sc ( ISTD ) [ He ] : ISTD Recovery Percent value = 3853.24 is outside the allowed range [80.00, 120.00]103 Rh ( ISTD ) [ He ] : ISTD Recovery Percent value = 3962.39 is outside the allowed range [80.00, 120.00]193 Ir ( ISTD ) [ He ] : ISTD Recovery Percent value = 870.51 is outside the allowed range [80.00, 120.00] | FALSE | 033SMPL.d | 2023-11-16 12:42 | Sample |  | 20-80-T | 509.665 | 0.3 | 27.151 | 3.2 | 630.541 | 1.1 | 650.935 | 0.9 | 1.976 | 0.4
45 Sc ( ISTD ) [ He ] : ISTD Recovery Percent value = 4028.42 is outside the allowed range [80.00, 120.00]103 Rh ( ISTD ) [ He ] : ISTD Recovery Percent value = 4159.61 is outside the allowed range [80.00, 120.00]193 Ir ( ISTD ) [ He ] : ISTD Recovery Percent value = 908.52 is outside the allowed range [80.00, 120.00] | FALSE | 034SMPL.d | 2023-11-16 12:44 | Sample |  | 20-30-B | 532.924 | 0.8 | 106.217 | 3 | 858.275 | 0.5 | 878.374 | 0.8 | 4.651 | 1.5
45 Sc ( ISTD ) [ He ] : ISTD Recovery Percent value = 4145.75 is outside the allowed range [80.00, 120.00]103 Rh ( ISTD ) [ He ] : ISTD Recovery Percent value = 4277.49 is outside the allowed range [80.00, 120.00]193 Ir ( ISTD ) [ He ] : ISTD Recovery Percent value = 877.05 is outside the allowed range [80.00, 120.00] | FALSE | 035SMPL.d | 2023-11-16 12:46 | Sample |  | 20-70-T | 492.096 | 0.3 | 111.795 | 1.8 | 815.007 | 0.8 | 834.151 | 0.5 | 1.388 | 1.4
45 Sc ( ISTD ) [ He ] : ISTD Recovery Percent value = 4216.97 is outside the allowed range [80.00, 120.00]103 Rh ( ISTD ) [ He ] : ISTD Recovery Percent value = 4291.13 is outside the allowed range [80.00, 120.00]193 Ir ( ISTD ) [ He ] : ISTD Recovery Percent value = 859.16 is outside the allowed range [80.00, 120.00] | FALSE | 036SMPL.d | 2023-11-16 12:47 | Sample |  | 20-60-T | 350.127 | 0.3 | 80.121 | 2.3 | 764.498 | 0.2 | 778.68 | 0.6 | 3.323 | 0.6
45 Sc ( ISTD ) [ He ] : ISTD Recovery Percent value = 4913.47 is outside the allowed range [80.00, 120.00]103 Rh ( ISTD ) [ He ] : ISTD Recovery Percent value = 5096.65 is outside the allowed range [80.00, 120.00]193 Ir ( ISTD ) [ He ] : ISTD Recovery Percent value = 1057.18 is outside the allowed range [80.00, 120.00] | FALSE | 037SMPL.d | 2023-11-16 13:01 | Sample |  | 20-90-B | 592.089 | 1.3 | 40.001 | 2.8 | 355.867 | 1.1 | 368.761 | 1.9 | 1.12 | 2.4
45 Sc ( ISTD ) [ He ] : ISTD Recovery Percent value = 4908.89 is outside the allowed range [80.00, 120.00]103 Rh ( ISTD ) [ He ] : ISTD Recovery Percent value = 5123.18 is outside the allowed range [80.00, 120.00]193 Ir ( ISTD ) [ He ] : ISTD Recovery Percent value = 1284.40 is outside the allowed range [80.00, 120.00] | FALSE | 038SMPL.d | 2023-11-16 13:03 | Sample |  | blk | 1.164 | 24.3 | <0.000 | N/A | 2.377 | 5.8 | 2.41 | 15 | <0.000 | N/A
45 Sc ( ISTD ) [ He ] : ISTD Recovery Percent value = 5027.93 is outside the allowed range [80.00, 120.00]103 Rh ( ISTD ) [ He ] : ISTD Recovery Percent value = 5240.86 is outside the allowed range [80.00, 120.00]193 Ir ( ISTD ) [ He ] : ISTD Recovery Percent value = 1016.00 is outside the allowed range [80.00, 120.00] | FALSE | 039SMPL.d | 2023-11-16 13:05 | Sample |  | 100 ppb check | 110.06 | 2.7 | 112.599 | 1.8 | 108.53 | 2.6 | 105.93 | 3.6 | 98.691 | 2.1
45 Sc ( ISTD ) [ He ] : ISTD Recovery Percent value = 5238.40 is outside the allowed range [80.00, 120.00]103 Rh ( ISTD ) [ He ] : ISTD Recovery Percent value = 5433.09 is outside the allowed range [80.00, 120.00]193 Ir ( ISTD ) [ He ] : ISTD Recovery Percent value = 1109.07 is outside the allowed range [80.00, 120.00] | FALSE | 040SMPL.d | 2023-11-16 13:06 | Sample |  | 0-50-B | 320.155 | 0.5 | 1.134 | 5.1 | 222.683 | 1.2 | 227.411 | 0.4 | 0.341 | 2.9
56 Fe [ He ] : Concentration value = 11125.34 is over the calibration range57 Fe [ He ] : Concentration value = 10856.79 is over the calibration range45 Sc ( ISTD ) [ He ] : ISTD Recovery Percent value = 5325.07 is outside the allowed range [80.00, 120.00]103 Rh ( ISTD ) [ He ] : ISTD Recovery Percent value = 5495.62 is outside the allowed range [80.00, 120.00]193 Ir ( ISTD ) [ He ] : ISTD Recovery Percent value = 1135.33 is outside the allowed range [80.00, 120.00] | FALSE | 041SMPL.d | 2023-11-16 13:08 | Sample |  | 0-90-B | 2455.579 | 3 | 147.116 | 1.6 | 11125.344 | 2.5 | 10856.787 | 3 | 29.057 | 3.4
45 Sc ( ISTD ) [ He ] : ISTD Recovery Percent value = 5310.04 is outside the allowed range [80.00, 120.00]103 Rh ( ISTD ) [ He ] : ISTD Recovery Percent value = 5550.75 is outside the allowed range [80.00, 120.00]193 Ir ( ISTD ) [ He ] : ISTD Recovery Percent value = 1152.34 is outside the allowed range [80.00, 120.00] | FALSE | 042SMPL.d | 2023-11-16 13:10 | Sample |  | 20-40-T | 375.247 | 0.4 | 20.334 | 2.3 | 925.639 | 1.3 | 946.684 | 0.7 | 3.131 | 2
27 Al [ He ] : CPS RSD value = 17.60 is over the allowed maximum = 5.0056 Fe [ He ] : CPS RSD value = 19.13 is over the allowed maximum = 5.0057 Fe [ He ] : CPS RSD value = 19.60 is over the allowed maximum = 5.0075 As [ He ] : CPS RSD value = 19.56 is over the allowed maximum = 5.0045 Sc ( ISTD ) [ He ] : CPS RSD value = 47.87 is over the allowed maximum = 5.0045 Sc ( ISTD ) [ He ] : ISTD Recovery Percent value = 5971.41 is outside the allowed range [80.00, 120.00]103 Rh ( ISTD ) [ He ] : CPS RSD value = 48.99 is over the allowed maximum = 5.00103 Rh ( ISTD ) [ He ] : ISTD Recovery Percent value = 6145.86 is outside the allowed range [80.00, 120.00]193 Ir ( ISTD ) [ He ] : CPS RSD value = 44.93 is over the allowed maximum = 5.00193 Ir ( ISTD ) [ He ] : ISTD Recovery Percent value = 1325.91 is outside the allowed range [80.00, 120.00] | FALSE | 043SMPL.d | 2023-11-16 13:11 | Sample |  | 20-20-T | 675.747 | 17.7 | 226.627 | 3.9 | 1628.89 | 19.2 | 1660.136 | 19.6 | 4.295 | 19.6
45 Sc ( ISTD ) [ He ] : ISTD Recovery Percent value = 5434.87 is outside the allowed range [80.00, 120.00]103 Rh ( ISTD ) [ He ] : ISTD Recovery Percent value = 4681.69 is outside the allowed range [80.00, 120.00]193 Ir ( ISTD ) [ He ] : ISTD Recovery Percent value = 877.07 is outside the allowed range [80.00, 120.00] | FALSE | 044SMPL.d | 2023-11-16 13:13 | Sample |  | 20-100-B | 905.103 | 0.8 | 71.395 | 3.3 | 448.028 | 0.5 | 455.605 | 0.7 | 3.593 | 1.6
45 Sc ( ISTD ) [ He ] : ISTD Recovery Percent value = 6191.64 is outside the allowed range [80.00, 120.00]103 Rh ( ISTD ) [ He ] : ISTD Recovery Percent value = 5800.87 is outside the allowed range [80.00, 120.00]193 Ir ( ISTD ) [ He ] : ISTD Recovery Percent value = 1159.77 is outside the allowed range [80.00, 120.00] | FALSE | 045SMPL.d | 2023-11-16 13:15 | Sample |  | 20-10-B | 3231.085 | 1 | 43.09 | 1.4 | 8622.112 | 0.6 | 8581.505 | 0.9 | 3.653 | 0.8
45 Sc ( ISTD ) [ He ] : ISTD Recovery Percent value = 6235.70 is outside the allowed range [80.00, 120.00]103 Rh ( ISTD ) [ He ] : ISTD Recovery Percent value = 5924.56 is outside the allowed range [80.00, 120.00]193 Ir ( ISTD ) [ He ] : ISTD Recovery Percent value = 1115.63 is outside the allowed range [80.00, 120.00] | FALSE | 046SMPL.d | 2023-11-16 13:16 | Sample |  | 20-30-T | 676.299 | 1.2 | 299.77 | 1.7 | 2741.336 | 1 | 2789.236 | 0.8 | 5.243 | 0.4
45 Sc ( ISTD ) [ He ] : CPS RSD value = 11.33 is over the allowed maximum = 5.0045 Sc ( ISTD ) [ He ] : ISTD Recovery Percent value = 5698.03 is outside the allowed range [80.00, 120.00]103 Rh ( ISTD ) [ He ] : CPS RSD value = 10.79 is over the allowed maximum = 5.00103 Rh ( ISTD ) [ He ] : ISTD Recovery Percent value = 5561.24 is outside the allowed range [80.00, 120.00]193 Ir ( ISTD ) [ He ] : CPS RSD value = 79.79 is over the allowed maximum = 5.00193 Ir ( ISTD ) [ He ] : ISTD Recovery Percent value = 1962.34 is outside the allowed range [80.00, 120.00] | FALSE | 047SMPL.d | 2023-11-16 13:18 | Sample |  | 10-0-T | 1070.795 | 1.6 | 776.628 | 3.6 | 3908.234 | 1.9 | 3971.705 | 1.3 | 5.722 | 1.7
45 Sc ( ISTD ) [ He ] : ISTD Recovery Percent value = 6306.07 is outside the allowed range [80.00, 120.00]103 Rh ( ISTD ) [ He ] : ISTD Recovery Percent value = 6026.19 is outside the allowed range [80.00, 120.00]193 Ir ( ISTD ) [ He ] : ISTD Recovery Percent value = 1169.80 is outside the allowed range [80.00, 120.00] | FALSE | 048SMPL.d | 2023-11-16 13:20 | Sample |  | 10-10-T | 1580.835 | 0.5 | 1397.185 | 1 | 5905.572 | 0.3 | 5923.085 | 0.7 | 13.693 | 1.6
45 Sc ( ISTD ) [ He ] : ISTD Recovery Percent value = 6314.62 is outside the allowed range [80.00, 120.00]103 Rh ( ISTD ) [ He ] : ISTD Recovery Percent value = 6081.04 is outside the allowed range [80.00, 120.00]193 Ir ( ISTD ) [ He ] : ISTD Recovery Percent value = 1147.08 is outside the allowed range [80.00, 120.00] | FALSE | 049SMPL.d | 2023-11-16 13:21 | Sample |  | 10-20-T | 145.379 | 0.9 | 207.418 | 3 | 305.93 | 0.6 | 310.769 | 0.6 | 0.633 | 1
56 Fe [ He ] : CPS RSD value = 6.07 is over the allowed maximum = 5.0045 Sc ( ISTD ) [ He ] : ISTD Recovery Percent value = 6288.10 is outside the allowed range [80.00, 120.00]103 Rh ( ISTD ) [ He ] : ISTD Recovery Percent value = 6060.34 is outside the allowed range [80.00, 120.00]193 Ir ( ISTD ) [ He ] : ISTD Recovery Percent value = 1104.28 is outside the allowed range [80.00, 120.00] | FALSE | 050SMPL.d | 2023-11-16 13:28 | Sample |  | blk | <0.000 | N/A | 0.144 | 12.5 | 2.649 | 11.8 | 3.651 | 15.2 | 0.001 | 270.4
45 Sc ( ISTD ) [ He ] : ISTD Recovery Percent value = 6344.41 is outside the allowed range [80.00, 120.00]103 Rh ( ISTD ) [ He ] : ISTD Recovery Percent value = 6135.81 is outside the allowed range [80.00, 120.00]193 Ir ( ISTD ) [ He ] : ISTD Recovery Percent value = 1105.24 is outside the allowed range [80.00, 120.00] | FALSE | 051SMPL.d | 2023-11-16 13:30 | Sample |  | 100 ppb check | 124.731 | 1.7 | 120.102 | 1.3 | 112.116 | 1.5 | 110.807 | 2.6 | 102.271 | 1.3
45 Sc ( ISTD ) [ He ] : ISTD Recovery Percent value = 6531.51 is outside the allowed range [80.00, 120.00]103 Rh ( ISTD ) [ He ] : CPS RSD value = 6.13 is over the allowed maximum = 5.00103 Rh ( ISTD ) [ He ] : ISTD Recovery Percent value = 6449.18 is outside the allowed range [80.00, 120.00]193 Ir ( ISTD ) [ He ] : ISTD Recovery Percent value = 1244.12 is outside the allowed range [80.00, 120.00] | FALSE | 052SMPL.d | 2023-11-16 13:31 | Sample |  | 10-30-T | 522.352 | 0.7 | 155.127 | 3.2 | 1322.647 | 1.2 | 1347.032 | 1.1 | 3.165 | 1
45 Sc ( ISTD ) [ He ] : ISTD Recovery Percent value = 6684.39 is outside the allowed range [80.00, 120.00]103 Rh ( ISTD ) [ He ] : ISTD Recovery Percent value = 6881.45 is outside the allowed range [80.00, 120.00]193 Ir ( ISTD ) [ He ] : ISTD Recovery Percent value = 1212.20 is outside the allowed range [80.00, 120.00] | FALSE | 053SMPL.d | 2023-11-16 13:33 | Sample |  | 10-40-T | 1618.259 | 1 | 603.852 | 1.7 | 5780.568 | 1.1 | 5829.524 | 0.2 | 16.541 | 0.8
45 Sc ( ISTD ) [ He ] : ISTD Recovery Percent value = 6709.82 is outside the allowed range [80.00, 120.00]103 Rh ( ISTD ) [ He ] : CPS RSD value = 7.50 is over the allowed maximum = 5.00103 Rh ( ISTD ) [ He ] : ISTD Recovery Percent value = 6597.05 is outside the allowed range [80.00, 120.00]193 Ir ( ISTD ) [ He ] : ISTD Recovery Percent value = 1267.72 is outside the allowed range [80.00, 120.00] | FALSE | 054SMPL.d | 2023-11-16 13:35 | Sample |  | 10-50-T | 765.802 | 1.3 | 1021.77 | 1.5 | 6092.808 | 0.9 | 6168.282 | 0.2 | 14.77 | 0.2
45 Sc ( ISTD ) [ He ] : ISTD Recovery Percent value = 6639.84 is outside the allowed range [80.00, 120.00]103 Rh ( ISTD ) [ He ] : CPS RSD value = 8.34 is over the allowed maximum = 5.00103 Rh ( ISTD ) [ He ] : ISTD Recovery Percent value = 6671.67 is outside the allowed range [80.00, 120.00]193 Ir ( ISTD ) [ He ] : ISTD Recovery Percent value = 1285.61 is outside the allowed range [80.00, 120.00] | FALSE | 055SMPL.d | 2023-11-16 13:36 | Sample |  | 10-80-T | 677.062 | 2.1 | 460.811 | 3.6 | 1810.033 | 1.8 | 1822.559 | 1.3 | 4.497 | 1.3
45 Sc ( ISTD ) [ He ] : ISTD Recovery Percent value = 6799.58 is outside the allowed range [80.00, 120.00]103 Rh ( ISTD ) [ He ] : ISTD Recovery Percent value = 7007.90 is outside the allowed range [80.00, 120.00]193 Ir ( ISTD ) [ He ] : ISTD Recovery Percent value = 1233.16 is outside the allowed range [80.00, 120.00] | FALSE | 056SMPL.d | 2023-11-16 13:38 | Sample |  | 10-100-T | 664.438 | 0.6 | 295.637 | 1 | 1433.856 | 0.5 | 1446.859 | 1 | 2.916 | 1.6
45 Sc ( ISTD ) [ He ] : ISTD Recovery Percent value = 7052.25 is outside the allowed range [80.00, 120.00]103 Rh ( ISTD ) [ He ] : ISTD Recovery Percent value = 6848.77 is outside the allowed range [80.00, 120.00]193 Ir ( ISTD ) [ He ] : ISTD Recovery Percent value = 1093.77 is outside the allowed range [80.00, 120.00] | FALSE | 057SMPL.d | 2023-11-16 13:39 | Sample |  | 10-90-T | 33.819 | 2 | 131.948 | 0.8 | 39.186 | 3 | 41.315 | 3.8 | 0.138 | 2.8
45 Sc ( ISTD ) [ He ] : ISTD Recovery Percent value = 7042.88 is outside the allowed range [80.00, 120.00]103 Rh ( ISTD ) [ He ] : ISTD Recovery Percent value = 7287.33 is outside the allowed range [80.00, 120.00]193 Ir ( ISTD ) [ He ] : ISTD Recovery Percent value = 1280.35 is outside the allowed range [80.00, 120.00] | FALSE | 058SMPL.d | 2023-11-16 13:41 | Sample |  | 10-60-T | 560.015 | 0.5 | 136.545 | 1.9 | 504.682 | 0.5 | 503.017 | 0.9 | 5.324 | 1.4
45 Sc ( ISTD ) [ He ] : ISTD Recovery Percent value = 7093.41 is outside the allowed range [80.00, 120.00]103 Rh ( ISTD ) [ He ] : ISTD Recovery Percent value = 7390.53 is outside the allowed range [80.00, 120.00]193 Ir ( ISTD ) [ He ] : ISTD Recovery Percent value = 1287.36 is outside the allowed range [80.00, 120.00] | FALSE | 059SMPL.d | 2023-11-16 13:43 | Sample |  | 10-70-T | 585.811 | 1.8 | 461.539 | 1.2 | 6354.016 | 1.4 | 6348.131 | 3 | 13.734 | 2.4
45 Sc ( ISTD ) [ He ] : ISTD Recovery Percent value = 7113.01 is outside the allowed range [80.00, 120.00]103 Rh ( ISTD ) [ He ] : ISTD Recovery Percent value = 7333.62 is outside the allowed range [80.00, 120.00]193 Ir ( ISTD ) [ He ] : ISTD Recovery Percent value = 1363.90 is outside the allowed range [80.00, 120.00] | FALSE | 060SMPL.d | 2023-11-16 13:44 | Sample |  | 10-0-B | 385.039 | 0.3 | 597.434 | 1 | 1296.31 | 0.4 | 1315.461 | 0.4 | 2.56 | 0.9
45 Sc ( ISTD ) [ He ] : ISTD Recovery Percent value = 7242.19 is outside the allowed range [80.00, 120.00]103 Rh ( ISTD ) [ He ] : ISTD Recovery Percent value = 7481.51 is outside the allowed range [80.00, 120.00]193 Ir ( ISTD ) [ He ] : ISTD Recovery Percent value = 1349.44 is outside the allowed range [80.00, 120.00] | FALSE | 061SMPL.d | 2023-11-16 13:46 | Sample |  | 10-20-B | 489.478 | 1.2 | 541.745 | 3.6 | 1182.166 | 1.4 | 1190.613 | 1.2 | 2.982 | 1.5
45 Sc ( ISTD ) [ He ] : ISTD Recovery Percent value = 6944.93 is outside the allowed range [80.00, 120.00]103 Rh ( ISTD ) [ He ] : ISTD Recovery Percent value = 7283.70 is outside the allowed range [80.00, 120.00]193 Ir ( ISTD ) [ He ] : ISTD Recovery Percent value = 1258.54 is outside the allowed range [80.00, 120.00] | FALSE | 062SMPL.d | 2023-11-16 13:48 | Sample |  | blk | 1.477 | 23.5 | 0.662 | 8.4 | 9.69 | 1.8 | 10.307 | 10.9 | 0.016 | 13.2
45 Sc ( ISTD ) [ He ] : CPS RSD value = 28.07 is over the allowed maximum = 5.0045 Sc ( ISTD ) [ He ] : ISTD Recovery Percent value = 7086.50 is outside the allowed range [80.00, 120.00]103 Rh ( ISTD ) [ He ] : CPS RSD value = 32.04 is over the allowed maximum = 5.00103 Rh ( ISTD ) [ He ] : ISTD Recovery Percent value = 7267.05 is outside the allowed range [80.00, 120.00]193 Ir ( ISTD ) [ He ] : ISTD Recovery Percent value = 1224.44 is outside the allowed range [80.00, 120.00] | FALSE | 063SMPL.d | 2023-11-16 13:49 | Sample |  | 100 ppb check | 127.307 | 4.8 | 121.051 | 4.7 | 119.088 | 4.3 | 117.183 | 4.4 | 102.27 | 4.5
45 Sc ( ISTD ) [ He ] : ISTD Recovery Percent value = 7352.98 is outside the allowed range [80.00, 120.00]103 Rh ( ISTD ) [ He ] : ISTD Recovery Percent value = 7572.16 is outside the allowed range [80.00, 120.00]193 Ir ( ISTD ) [ He ] : ISTD Recovery Percent value = 1374.75 is outside the allowed range [80.00, 120.00] | FALSE | 064SMPL.d | 2023-11-16 13:51 | Sample |  | 10-80-B | 2615.917 | 1.4 | 1373.459 | 2 | 4549.005 | 1.1 | 4605.885 | 1.3 | 13.519 | 1.5
45 Sc ( ISTD ) [ He ] : ISTD Recovery Percent value = 7267.86 is outside the allowed range [80.00, 120.00]103 Rh ( ISTD ) [ He ] : ISTD Recovery Percent value = 7535.41 is outside the allowed range [80.00, 120.00]193 Ir ( ISTD ) [ He ] : ISTD Recovery Percent value = 1256.32 is outside the allowed range [80.00, 120.00] | FALSE | 065SMPL.d | 2023-11-16 13:53 | Sample |  | 10-90-B | 98.894 | 2.9 | 126.634 | 1.6 | 103.58 | 1 | 103.153 | 1.7 | 0.292 | 1.6
45 Sc ( ISTD ) [ He ] : ISTD Recovery Percent value = 7295.68 is outside the allowed range [80.00, 120.00]103 Rh ( ISTD ) [ He ] : ISTD Recovery Percent value = 7665.68 is outside the allowed range [80.00, 120.00]193 Ir ( ISTD ) [ He ] : ISTD Recovery Percent value = 1370.39 is outside the allowed range [80.00, 120.00] | FALSE | 066SMPL.d | 2023-11-16 13:54 | Sample |  | 10-10-B | 1072.805 | 1.4 | 2206.911 | 1.6 | 3990.471 | 1.1 | 4035.074 | 1.5 | 11.296 | 0.7
45 Sc ( ISTD ) [ He ] : ISTD Recovery Percent value = 7425.78 is outside the allowed range [80.00, 120.00]103 Rh ( ISTD ) [ He ] : ISTD Recovery Percent value = 7705.62 is outside the allowed range [80.00, 120.00]193 Ir ( ISTD ) [ He ] : ISTD Recovery Percent value = 1362.52 is outside the allowed range [80.00, 120.00] | FALSE | 067SMPL.d | 2023-11-16 13:56 | Sample |  | 10-50-B | 1096.671 | 1.3 | 323.856 | 3.4 | 2588.219 | 1 | 2586.667 | 1.5 | 20.798 | 1.1
45 Sc ( ISTD ) [ He ] : ISTD Recovery Percent value = 7435.64 is outside the allowed range [80.00, 120.00]103 Rh ( ISTD ) [ He ] : ISTD Recovery Percent value = 7723.01 is outside the allowed range [80.00, 120.00]193 Ir ( ISTD ) [ He ] : ISTD Recovery Percent value = 1369.50 is outside the allowed range [80.00, 120.00] | FALSE | 068SMPL.d | 2023-11-16 13:58 | Sample |  | 10-60-B | 2736.638 | 1 | 212.734 | 1.8 | 6767.283 | 1.2 | 6762.273 | 0.8 | 42.937 | 0.9
45 Sc ( ISTD ) [ He ] : ISTD Recovery Percent value = 7459.60 is outside the allowed range [80.00, 120.00]103 Rh ( ISTD ) [ He ] : ISTD Recovery Percent value = 7760.73 is outside the allowed range [80.00, 120.00]193 Ir ( ISTD ) [ He ] : ISTD Recovery Percent value = 1387.89 is outside the allowed range [80.00, 120.00] | FALSE | 069SMPL.d | 2023-11-16 13:59 | Sample |  | 10-70-B | 619.253 | 1.3 | 272.19 | 2.6 | 2042.566 | 1.2 | 2033.416 | 1.2 | 4.535 | 2
45 Sc ( ISTD ) [ He ] : ISTD Recovery Percent value = 7398.22 is outside the allowed range [80.00, 120.00]103 Rh ( ISTD ) [ He ] : ISTD Recovery Percent value = 7704.86 is outside the allowed range [80.00, 120.00]193 Ir ( ISTD ) [ He ] : ISTD Recovery Percent value = 1331.05 is outside the allowed range [80.00, 120.00] | FALSE | 070SMPL.d | 2023-11-16 14:01 | Sample |  | 10-100-B | 540.931 | 1.3 | 141.291 | 0.6 | 1132.194 | 0.9 | 1133.327 | 0.9 | 2.471 | 2.7
45 Sc ( ISTD ) [ He ] : ISTD Recovery Percent value = 7530.53 is outside the allowed range [80.00, 120.00]103 Rh ( ISTD ) [ He ] : ISTD Recovery Percent value = 7813.42 is outside the allowed range [80.00, 120.00]193 Ir ( ISTD ) [ He ] : CPS RSD value = 7.89 is over the allowed maximum = 5.00193 Ir ( ISTD ) [ He ] : ISTD Recovery Percent value = 1342.41 is outside the allowed range [80.00, 120.00] | FALSE | 071SMPL.d | 2023-11-16 14:02 | Sample |  | 20-10-T | 1104.94 | 1.1 | 34.539 | 4.7 | 3369.572 | 1.1 | 3367.544 | 0.8 | 1.719 | 2.3
45 Sc ( ISTD ) [ He ] : ISTD Recovery Percent value = 7490.31 is outside the allowed range [80.00, 120.00]103 Rh ( ISTD ) [ He ] : ISTD Recovery Percent value = 7801.53 is outside the allowed range [80.00, 120.00]193 Ir ( ISTD ) [ He ] : CPS RSD value = 8.09 is over the allowed maximum = 5.00193 Ir ( ISTD ) [ He ] : ISTD Recovery Percent value = 1338.04 is outside the allowed range [80.00, 120.00] | FALSE | 072SMPL.d | 2023-11-16 14:04 | Sample |  | 20-50-T | 618.055 | 1.7 | 51.668 | 4.1 | 756.078 | 1.6 | 754.29 | 0.8 | 6.654 | 2.7
45 Sc ( ISTD ) [ He ] : ISTD Recovery Percent value = 7462.05 is outside the allowed range [80.00, 120.00]103 Rh ( ISTD ) [ He ] : ISTD Recovery Percent value = 7627.01 is outside the allowed range [80.00, 120.00]193 Ir ( ISTD ) [ He ] : ISTD Recovery Percent value = 1379.16 is outside the allowed range [80.00, 120.00] | FALSE | 073SMPL.d | 2023-11-16 14:06 | Sample |  | 20-70-B | 365.232 | 1.1 | 14.668 | 1.7 | 304.759 | 0.9 | 302.402 | 0.1 | 0.895 | 1.1
45 Sc ( ISTD ) [ He ] : ISTD Recovery Percent value = 7301.11 is outside the allowed range [80.00, 120.00]103 Rh ( ISTD ) [ He ] : ISTD Recovery Percent value = 7719.96 is outside the allowed range [80.00, 120.00]193 Ir ( ISTD ) [ He ] : ISTD Recovery Percent value = 1245.40 is outside the allowed range [80.00, 120.00] | FALSE | 074SMPL.d | 2023-11-16 14:07 | Sample |  | 20-60-B | 253.225 | 3.1 | 17.646 | 3.9 | 235.304 | 2.2 | 234.629 | 2.8 | 4.621 | 0.9
55 Mn [ He ] : CPS RSD value = 5.87 is over the allowed maximum = 5.0057 Fe [ He ] : CPS RSD value = 5.90 is over the allowed maximum = 5.0045 Sc ( ISTD ) [ He ] : ISTD Recovery Percent value = 7352.19 is outside the allowed range [80.00, 120.00]103 Rh ( ISTD ) [ He ] : ISTD Recovery Percent value = 7743.09 is outside the allowed range [80.00, 120.00]193 Ir ( ISTD ) [ He ] : ISTD Recovery Percent value = 1293.06 is outside the allowed range [80.00, 120.00] | FALSE | 075SMPL.d | 2023-11-16 14:09 | Sample |  | 20-80-B | 219.39 | 1.7 | 8.034 | 6 | 30.281 | 2.4 | 28.661 | 6.5 | 0.316 | 1.8
45 Sc ( ISTD ) [ He ] : ISTD Recovery Percent value = 7395.06 is outside the allowed range [80.00, 120.00]103 Rh ( ISTD ) [ He ] : ISTD Recovery Percent value = 7712.15 is outside the allowed range [80.00, 120.00]193 Ir ( ISTD ) [ He ] : ISTD Recovery Percent value = 1324.95 is outside the allowed range [80.00, 120.00] | FALSE | 076SMPL.d | 2023-11-16 14:11 | Sample |  | 20-90-T | 398.208 | 1.3 | 45.546 | 3 | 383.996 | 0.4 | 382.239 | 2.6 | 0.876 | 1.9
55 Mn [ He ] : CPS RSD value = 5.63 is over the allowed maximum = 5.0056 Fe [ He ] : CPS RSD value = 5.79 is over the allowed maximum = 5.0045 Sc ( ISTD ) [ He ] : ISTD Recovery Percent value = 7357.47 is outside the allowed range [80.00, 120.00]103 Rh ( ISTD ) [ He ] : ISTD Recovery Percent value = 7868.70 is outside the allowed range [80.00, 120.00]193 Ir ( ISTD ) [ He ] : ISTD Recovery Percent value = 1282.07 is outside the allowed range [80.00, 120.00] | FALSE | 077SMPL.d | 2023-11-16 14:12 | Sample |  | DI H2O | <0.000 | N/A | 1.352 | 6.3 | 4.469 | 9.1 | 6.026 | 15.2 | 0.017 | 14.8
56 Fe [ He ] : CPS RSD value = 5.53 is over the allowed maximum = 5.0045 Sc ( ISTD ) [ He ] : ISTD Recovery Percent value = 7403.16 is outside the allowed range [80.00, 120.00]103 Rh ( ISTD ) [ He ] : ISTD Recovery Percent value = 7762.21 is outside the allowed range [80.00, 120.00]193 Ir ( ISTD ) [ He ] : ISTD Recovery Percent value = 1401.26 is outside the allowed range [80.00, 120.00] | FALSE | 078SMPL.d | 2023-11-16 14:14 | Sample |  | blk | 4.712 | 2.9 | 0.643 | 4.5 | 10.048 | 6.9 | 10.631 | 2.7 | 0.209 | 5.5
45 Sc ( ISTD ) [ He ] : ISTD Recovery Percent value = 7481.82 is outside the allowed range [80.00, 120.00]103 Rh ( ISTD ) [ He ] : ISTD Recovery Percent value = 7716.10 is outside the allowed range [80.00, 120.00]193 Ir ( ISTD ) [ He ] : ISTD Recovery Percent value = 1231.85 is outside the allowed range [80.00, 120.00] | FALSE | 079SMPL.d | 2023-11-16 14:16 | Sample |  | 100 ppb check | 126.7 | 2.8 | 118.677 | 2.2 | 116.724 | 3.8 | 115.652 | 4.5 | 100.25 | 2.2
45 Sc ( ISTD ) [ He ] : ISTD Recovery Percent value = 7345.47 is outside the allowed range [80.00, 120.00]103 Rh ( ISTD ) [ He ] : ISTD Recovery Percent value = 8102.91 is outside the allowed range [80.00, 120.00]193 Ir ( ISTD ) [ He ] : CPS RSD value = 9.17 is over the allowed maximum = 5.00193 Ir ( ISTD ) [ He ] : ISTD Recovery Percent value = 1373.47 is outside the allowed range [80.00, 120.00] | FALSE | 082SMPL.d | 2023-11-16 14:21 | Sample |  | blk | <0.000 | N/A | 0.729 | 4.3 | 10.765 | 2.8 | 11.503 | 6.8 | 9.513 | 2.2
45 Sc ( ISTD ) [ He ] : ISTD Recovery Percent value = 7331.14 is outside the allowed range [80.00, 120.00]103 Rh ( ISTD ) [ He ] : ISTD Recovery Percent value = 8208.94 is outside the allowed range [80.00, 120.00]193 Ir ( ISTD ) [ He ] : ISTD Recovery Percent value = 1293.48 is outside the allowed range [80.00, 120.00] | FALSE | 083SMPL.d | 2023-11-16 14:22 | Sample |  | blk | <0.000 | N/A | 0.332 | 2.3 | 5.265 | 5.6 | 6.016 | 8.7 | 3.566 | 1.2
56 Fe [ He ] : CPS RSD value = 5.26 is over the allowed maximum = 5.0045 Sc ( ISTD ) [ He ] : ISTD Recovery Percent value = 7408.82 is outside the allowed range [80.00, 120.00]103 Rh ( ISTD ) [ He ] : ISTD Recovery Percent value = 8056.24 is outside the allowed range [80.00, 120.00]193 Ir ( ISTD ) [ He ] : ISTD Recovery Percent value = 1241.47 is outside the allowed range [80.00, 120.00] | FALSE | 084SMPL.d | 2023-11-16 14:24 | Sample |  | blk | <0.000 | N/A | 0.139 | 11.4 | 3.226 | 9.4 | 3.138 | 13.2 | 2.08 | 0.8